{"text_format":"3","workbook":"xlsx","n_sheets":1,"sheets":["完整明细"],"read":"whole","date_system":"1900"}

{"sheet":"完整明细","index":0,"n_rows":200,"n_cols":9,"rows_kept":200,"merged":[[0,0,0,8]]}
["帘子布处理品清单"]
["品种规格","卷号","客户号","等级","批次","毛重","净重","卷长","幅宽"]
["1100dtex/2-27.6EPI","C240729-3302","GM","一等品","2024-3054",{"v":1214,"d":"1,214.00"},{"v":1191,"d":"1,191.00"},{"v":2913,"d":"2,913.00"},1450]
["1100dtex/2-27.6EPI","C240902-3401","GM","一等品","2024-3067",{"v":1238,"d":"1,238.00"},{"v":1215,"d":"1,215.00"},{"v":2982,"d":"2,982.00"},1450]
["1100dtex/2-27.6EPI","C240902-3301","GM","一等品","2024-3067",{"v":1225,"d":"1,225.00"},{"v":1200,"d":"1,200.00"},{"v":2934,"d":"2,934.00"},1450]
["1100dtex/2-27.6EPI","C240920-3101","GM","一等品","2024-3071",{"v":338,"d":"338.00"},{"v":320,"d":"320.00"},{"v":782,"d":"782.00"},1450]
["1100dtex/2-27.6EPI","C240920-3401","GM","一等品","2024-3071",{"v":1166,"d":"1,166.00"},{"v":1143,"d":"1,143.00"},{"v":2795,"d":"2,795.00"},1450]
["1100dtex/2-27.6EPI","C241113-3101","GM","一等品","2024-3080",{"v":304,"d":"304.00"},{"v":285,"d":"285.00"},{"v":698,"d":"698.00"},1450]
["1100dtex/2-27.6EPI","C241113-3102","GM","一等品","2024-3080",{"v":307,"d":"307.00"},{"v":287,"d":"287.00"},{"v":702,"d":"702.00"},1450]
["1100dtex/2-27.6EPI","C241113-1101","GM","一等品","2024-3080",{"v":1211,"d":"1,211.00"},{"v":1187,"d":"1,187.00"},{"v":2913,"d":"2,913.00"},1450]
["1100dtex/2-27.6EPI","C241128-2102","GM","一等品","2024-3084",{"v":345,"d":"345.00"},{"v":326,"d":"326.00"},{"v":800,"d":"800.00"},1450]
["1100dtex/2-27.6EPI","C241128-2201","GM","一等品","2024-3084",{"v":1234,"d":"1,234.00"},{"v":1212,"d":"1,212.00"},{"v":2974,"d":"2,974.00"},1450]
["1100dtex/2-27.6EPI","C241129-1101","GM","一等品","2024-3084",{"v":1235,"d":"1,235.00"},{"v":1210,"d":"1,210.00"},{"v":2965,"d":"2,965.00"},1450]
["1100dtex/2-110&nbspDSP","C240903-3101","GM","一等品","2024-3067",{"v":176,"d":"176.00"},{"v":158,"d":"158.00"},{"v":397,"d":"397.00"},1450]
["1000D/2-E1","C240729-3101","GM","一等品","2024-3054",{"v":181,"d":"181.00"},{"v":163,"d":"163.00"},{"v":448,"d":"448.00"},1450]
["1000D/2-E1","C240729-3102","GM","一等品","2024-3054",{"v":181,"d":"181.00"},{"v":163,"d":"163.00"},{"v":448,"d":"448.00"},1450]
["1000D/2-E1","C240729-3103","GM","一等品","2024-3054",{"v":380,"d":"380.00"},{"v":362,"d":"362.00"},{"v":993,"d":"993.00"},1450]
["1100dtex/2-32.3EPI","C240729-3404","GM","一等品","2024-3054",{"v":1042,"d":"1,042.00"},{"v":1019,"d":"1,019.00"},{"v":2169,"d":"2,169.00"},1450]
["1100dtex/2-32.3EPI","C240812-3102","GM","一等品","2024-3061",{"v":1026,"d":"1,026.00"},{"v":1003,"d":"1,003.00"},{"v":2141,"d":"2,141.00"},1450]
["1100dtex/2-32.3EPI","C241113-3208","GM","一等品","2024-3080",{"v":247,"d":"247.00"},{"v":229,"d":"229.00"},{"v":490,"d":"490.00"},1450]
["1000D/2-100&nbspDSP","C240902-3101","GM","一等品","2024-3067",{"v":426,"d":"426.00"},{"v":406,"d":"406.00"},{"v":1130,"d":"1,130.00"},1450]
["1100dtex/2-27.6EPI","C250101-1304","GM","一等品","2025-3001",{"v":1206,"d":"1,206.00"},{"v":1182,"d":"1,182.00"},{"v":2911,"d":"2,911.00"},1450]
["1100dtex/2-27.6EPI","C250101-1301","GM","一等品","2025-3001",{"v":1236,"d":"1,236.00"},{"v":1213,"d":"1,213.00"},{"v":2983,"d":"2,983.00"},1450]
["1100dtex/2-27.6EPI","C250101-1302","GM","一等品","2025-3001",{"v":1240,"d":"1,240.00"},{"v":1217,"d":"1,217.00"},{"v":2998,"d":"2,998.00"},1450]
["1100dtex/2-27.6EPI","C250101-1303","GM","一等品","2025-3001",{"v":1222,"d":"1,222.00"},{"v":1199,"d":"1,199.00"},{"v":2945,"d":"2,945.00"},1450]
["1100dtex/2-27.6EPI","C250102-2101","GM","一等品","2025-3001",{"v":318,"d":"318.00"},{"v":297,"d":"297.00"},{"v":732,"d":"732.00"},1450]
["1100dtex/2-27.6EPI","C250103-2101","GM","一等品","2025-3001",{"v":282,"d":"282.00"},{"v":262,"d":"262.00"},{"v":642,"d":"642.00"},1450]
["1100dtex/2-32.3EPI","C241113-3201","GM","非标一等品","2024-3080",{"v":1137,"d":"1,137.00"},{"v":1115,"d":"1,115.00"},{"v":2384,"d":"2,384.00"},1450]
["1100dtex/2-32.3EPI","C241113-3207","GM","非标一等品","2024-3080",{"v":879,"d":"879.00"},{"v":859,"d":"859.00"},{"v":1844,"d":"1,844.00"},1450]
["1100dtex/2-32.3EPI","C241128-3101","GM","非标一等品",null,{"v":1130,"d":"1,130.00"},{"v":1108,"d":"1,108.00"},{"v":2372,"d":"2,372.00"},1450]
["1100dtex/2-27.6EPI","C230720-1212","BS","非标一等品","18-7-12",{"v":1225,"d":"1,225.00"},{"v":1200,"d":"1,200.00"},{"v":2920,"d":"2,920.00"},1450]
["1000D/2-118&nbspDSP","B230817-3135-1","QL","一等品","2023-2070",{"v":416,"d":"416.00"},{"v":394,"d":"394.00"},{"v":910,"d":"910.00"},1450]
["DSP&nbsp1000D/2-102","C241023-2102","TJ","一等品","2024-3078",{"v":395,"d":"395.00"},{"v":372,"d":"372.00"},{"v":984,"d":"984.00"},1460]
["DSP&nbsp1000D/2&nbsp28EPI","C240130-3107","HT","一等品","2024-3007",{"v":546,"d":"546.00"},{"v":525,"d":"525.00"},{"v":1300,"d":"1,300.00"},1410]
["DSP&nbsp1000D/2&nbsp28EPI","C241104-2301","TJ","一等品","2024-3079",{"v":519,"d":"519.00"},{"v":499,"d":"499.00"},{"v":1232,"d":"1,232.00"},1410]
["1100dtex/2-110&nbspDSP","C241012-2116","WD","一等品","2024-3076",{"v":743,"d":"743.00"},{"v":722,"d":"722.00"},{"v":1779,"d":"1,779.00"},1460]
["1100dtex/2-110&nbspDSP","C241012-2120","TJ","一等品","2024-3076",{"v":737,"d":"737.00"},{"v":717,"d":"717.00"},{"v":1766,"d":"1,766.00"},1460]
["1100dtex/2-110","B240429-3102","PLT","一等品","2024-2043",{"v":713,"d":"713.00"},{"v":691,"d":"691.00"},{"v":1702,"d":"1,702.00"},1460]
["1100dtex/2-110","B240429-3101","PLT","一等品","2024-2043",{"v":489,"d":"489.00"},{"v":468,"d":"468.00"},{"v":1153,"d":"1,153.00"},1460]
["1100dtex/2-100145&nbspDSP","B240602-5205","TJ","一等品","2024-2058",{"v":550,"d":"550.00"},{"v":528,"d":"528.00"},{"v":1433,"d":"1,433.00"},1450]
["1100dtex/2-100145&nbspDSP","B240602-5207","TJ","一等品","2024-2058",{"v":452,"d":"452.00"},{"v":431,"d":"431.00"},{"v":1170,"d":"1,170.00"},1450]
["1100dtex/2-110","B240914-3101","PLT","一等品","2024-2090",{"v":569,"d":"569.00"},{"v":547,"d":"547.00"},{"v":1342,"d":"1,342.00"},1460]
["1100dtex/2-105&nbspDSP","C230503-1116","YYT","一等品","2023-3034",{"v":615,"d":"615.00"},{"v":591,"d":"591.00"},{"v":1532,"d":"1,532.00"},1450]
["1100dtex/2-105&nbspDSP","C230503-1116-1","YYT","一等品","2023-3034",{"v":421,"d":"421.00"},{"v":398,"d":"398.00"},{"v":1032,"d":"1,032.00"},1450]
["1100dtex/2-E1-DSP","C250117-1204","YL","一等品","2025-3006",{"v":449,"d":"449.00"},{"v":428,"d":"428.00"},{"v":1132,"d":"1,132.00"},1460]
["1100dtex/2-98 DSP","C210513-2201","HB","非标一等品","2021-3026",{"v":1056,"d":"1,056.00"},{"v":1033,"d":"1,033.00"},{"v":2778,"d":"2,778.00"},1430]
["1100dtex/2-98&nbspDSP","C210530-2101","HB","非标一等品","2021-3030",{"v":1133,"d":"1,133.00"},{"v":1111,"d":"1,111.00"},{"v":2994,"d":"2,994.00"},1430]
["1100dtex/2-98&nbspDSP","C210609-3303","HB","非标一等品","2021-3033",{"v":1136,"d":"1,136.00"},{"v":1113,"d":"1,113.00"},{"v":2998,"d":"2,998.00"},1430]
["1100dtex/2-98&nbspDSP","C210609-3302","HB","非标一等品","2021-3033",{"v":1114,"d":"1,114.00"},{"v":1091,"d":"1,091.00"},{"v":2935,"d":"2,935.00"},1430]
["1100dtex/2-98&nbspDSP","C210609-3301","HB","非标一等品","2021-3033",{"v":1120,"d":"1,120.00"},{"v":1097,"d":"1,097.00"},{"v":2961,"d":"2,961.00"},1430]
["1100dtex/2-98&nbspDSP","C210619-1204","HB","非标一等品","2021-3035",{"v":1133,"d":"1,133.00"},{"v":1111,"d":"1,111.00"},{"v":2995,"d":"2,995.00"},1430]
["1100dtex/2-98&nbspDSP","C210619-1203","HB","非标一等品","2021-3035",{"v":1066,"d":"1,066.00"},{"v":1042,"d":"1,042.00"},{"v":2840,"d":"2,840.00"},1430]
["1100dtex/2-98&nbspDSP","C210629-2101","HB","非标一等品","2021-3038",{"v":1086,"d":"1,086.00"},{"v":1062,"d":"1,062.00"},{"v":2856,"d":"2,856.00"},1430]
["1000D/2-118&nbspDSP","B231112-2212-1","QL","非标一等品","2023-2100",{"v":361,"d":"361.00"},{"v":344,"d":"344.00"},{"v":793,"d":"793.00"},1450]
["1000D/2-24EPI&nbspDSP","C200912-3118","TJ","非标一等品","2020-3063",{"v":337,"d":"337.00"},{"v":315,"d":"315.00"},{"v":900,"d":"900.00"},1450]
["DSP&nbsp1000D/2&nbsp28EPI","C241031-1201","TJ","非标一等品","2024-3079",{"v":954,"d":"954.00"},{"v":931,"d":"931.00"},{"v":2301,"d":"2,301.00"},1410]
["1100dtex/2-110&nbspDSP","C241012-1202","TJ","非标一等品","2024-3076",{"v":731,"d":"731.00"},{"v":707,"d":"707.00"},{"v":1748,"d":"1,748.00"},1460]
["1100dtex/2-110&nbspDSP","C241012-1201","TJ","非标一等品","2024-3076",{"v":737,"d":"737.00"},{"v":716,"d":"716.00"},{"v":1770,"d":"1,770.00"},1460]
["JBX&nbsp1100dtex/2-100","B241115-2201-1","TJ","非标一等品","2024-2108",{"v":256,"d":"256.00"},{"v":236,"d":"236.00"},{"v":641,"d":"641.00"},1460]
["1100dtex/2-110&nbspDSP","C241231-3124","TJ","非标一等品","2024-3091",{"v":733,"d":"733.00"},{"v":709,"d":"709.00"},{"v":1740,"d":"1,740.00"},1460]
["1100dtex/2-110&nbspDSP","C241231-3104","TJ","非标一等品","2024-3091",{"v":759,"d":"759.00"},{"v":736,"d":"736.00"},{"v":1806,"d":"1,806.00"},1460]
["PET&nbsp1100dtex/2&nbspF121TE","C220527-1104","ST","非标一等品","2022-3028",{"v":604,"d":"604.00"},{"v":582,"d":"582.00"},{"v":1310,"d":"1,310.00"},1470]
["1100dtex/2-110","B231122-3101","PLT","非标一等品","2023-2103",{"v":744,"d":"744.00"},{"v":724,"d":"724.00"},{"v":1790,"d":"1,790.00"},1460]
["1100dtex/2-100145&nbspDSP","B240403-5201","TJ","非标一等品","2024-2031",{"v":135,"d":"135.00"},{"v":115,"d":"115.00"},{"v":311,"d":"311.00"},1450]
["DSP&nbsp1000D/2-100","C250105-2131","TJ","非标一等品","2025-3003",{"v":520,"d":"520.00"},{"v":501,"d":"501.00"},{"v":1367,"d":"1,367.00"},1460]
["DSP&nbsp1000D/2-100","C250117-1301","TJ","非标一等品","2025-3006",{"v":320,"d":"320.00"},{"v":300,"d":"300.00"},{"v":795,"d":"795.00"},1460]
["DSP&nbsp1000D/2&nbsp28EPI","C250121-2201","HT","非标一等品","2025-3006",{"v":647,"d":"647.00"},{"v":627,"d":"627.00"},{"v":1554,"d":"1,554.00"},1410]
["DSP&nbsp1000D/2&nbsp28EPI","C250121-2101","HT","非标一等品","2025-3006",{"v":585,"d":"585.00"},{"v":565,"d":"565.00"},{"v":1402,"d":"1,402.00"},1410]
["DSP&nbsp1000D/2&nbsp28EPI","C250125-1101-1","HT","非标一等品","2025-3007",{"v":468,"d":"468.00"},{"v":447,"d":"447.00"},{"v":1108,"d":"1,108.00"},1410]
["DSP&nbsp1000D/2-26EPI","C241015-3201","TJ","非标一等品","2024-3076",{"v":273,"d":"273.00"},{"v":254,"d":"254.00"},{"v":690,"d":"690.00"},1410]
["DSP&nbsp1000D/2-26EPI","C241015-3202","TJ","非标一等品","2024-3076",{"v":578,"d":"578.00"},{"v":557,"d":"557.00"},{"v":1518,"d":"1,518.00"},1410]
["1100dtex/2-98&nbspDSP","C230613-3301","HB","非标一等品","2023-3045",{"v":1095,"d":"1,095.00"},{"v":1073,"d":"1,073.00"},{"v":2893,"d":"2,893.00"},1430]
["1000D/2-100E&nbspDSP","B241103-2101","TJ","非标一等品","2024-2104",{"v":976,"d":"976.00"},{"v":953,"d":"953.00"},{"v":2550,"d":"2,550.00"},1460]
["DSP&nbsp1000D/2-102","C241127-2201","TJ","合格品","2024-3083",{"v":174,"d":"174.00"},{"v":157,"d":"157.00"},{"v":417,"d":"417.00"},1460]
["1100dtex/2-27.6EPI","C240726-1201","TJ","合格品","2024-3053",{"v":299,"d":"299.00"},{"v":280,"d":"280.00"},{"v":661,"d":"661.00"},1460]
["1000D/2-E1&nbspDSP","B140726-1116","WH","合格品","2014-2036",{"v":723,"d":"723.00"},{"v":700,"d":"700.00"},{"v":1920,"d":"1,920.00"},1450]
["1100dtex/2-E1&nbspDSP","B181202-5100","SC","合格品","2018-2131",{"v":262,"d":"262.00"},{"v":243,"d":"243.00"},{"v":657,"d":"657.00"},1450]
["1000D/2-25.4EPI&nbspHMLS","C170218-3104-1","KPK","合格品","2017-3009",{"v":554,"d":"554.00"},{"v":532,"d":"532.00"},{"v":1407,"d":"1,407.00"},1465]
["1440dtex/2-118&nbspDSP","C220110-3301","PLT","一等品","2022-3003",{"v":327,"d":"327.00"},{"v":306,"d":"306.00"},{"v":528,"d":"528.00"},1450]
["1440dtex/2-118&nbspDSP","C220623-2201","ML","一等品","2022-3035",{"v":610,"d":"610.00"},{"v":585,"d":"585.00"},{"v":1000,"d":"1,000.00"},1500]
["1440dtex/2-118&nbspDSP","C240424-3301","EL","一等品","2024-3027",{"v":275,"d":"275.00"},{"v":256,"d":"256.00"},{"v":484,"d":"484.00"},1430]
["HDSP&nbsp1300D/2&nbsp30EPI","C241228-3103-1","TJ","一等品","2024-3090",{"v":470,"d":"470.00"},{"v":448,"d":"448.00"},{"v":813,"d":"813.00"},1410]
["1440dtex/2-126&nbspDSP","B240816-3631","TJ","一等品","2024-2081",{"v":1088,"d":"1,088.00"},{"v":1066,"d":"1,066.00"},{"v":1793,"d":"1,793.00"},1460]
["1440dtex/2-126&nbspDSP","B240922-2222-1","TJ","一等品","2024-2093",{"v":488,"d":"488.00"},{"v":468,"d":"468.00"},{"v":788,"d":"788.00"},1460]
["1440dtex/2-115&nbspDSP","B241026-3102","TJ","一等品","2024-2101",{"v":1407,"d":"1,407.00"},{"v":1386,"d":"1,386.00"},{"v":2444,"d":"2,444.00"},1450]
["1440dtex/2-115&nbspDSP","B241103-8202-1","TJ","一等品","2024-5059",{"v":313,"d":"313.00"},{"v":290,"d":"290.00"},{"v":535,"d":"535.00"},1450]
["1440dtex/2-115&nbspDSP","B241203-7202-1","TJ","一等品","2024-5064",{"v":390,"d":"390.00"},{"v":368,"d":"368.00"},{"v":679,"d":"679.00"},1450]
["1440dtex/2-126&nbspDSP","B241231-3401-1","TJ","一等品","2024-2120",{"v":243,"d":"243.00"},{"v":221,"d":"221.00"},{"v":372,"d":"372.00"},1460]
["1440dtex/2-115EPD","B241110-3101-1","TJ","一等品","2024-2107",{"v":436,"d":"436.00"},{"v":417,"d":"417.00"},{"v":732,"d":"732.00"},1450]
["1440dtex/2-110&nbspDSP","B240903-8212","WL","一等品","240903",{"v":994,"d":"994.00"},{"v":971,"d":"971.00"},{"v":1795,"d":"1,795.00"},1450]
["1440dtex/2-110&nbspDSP","B240903-8212-1","TJ","一等品","2024-5046",{"v":349,"d":"349.00"},{"v":330,"d":"330.00"},{"v":610,"d":"610.00"},1450]
["1440dtex/2-110&nbspDSP","B240903-8214","WL","一等品","240903",{"v":887,"d":"887.00"},{"v":864,"d":"864.00"},{"v":1597,"d":"1,597.00"},1450]
["1440dtex/2-110&nbspDSP","B240903-8214-1","TJ","一等品","240903",{"v":459,"d":"459.00"},{"v":438,"d":"438.00"},{"v":810,"d":"810.00"},1450]
["1440dtex/2-110&nbspDSP","B240909-8101","TJ","一等品","240909",{"v":757,"d":"757.00"},{"v":735,"d":"735.00"},{"v":1359,"d":"1,359.00"},1450]
["1440dtex/2-110&nbspDSP","B240915-8103-1","TJ","一等品","240915",{"v":291,"d":"291.00"},{"v":272,"d":"272.00"},{"v":503,"d":"503.00"},1450]
["1440dtex/2-110&nbspDSP","B240915-8103","WL","一等品","240915",{"v":873,"d":"873.00"},{"v":851,"d":"851.00"},{"v":1573,"d":"1,573.00"},1450]
["1440dtex/2-110&nbspDSP","B250119-3312-1","TJ","一等品","250119",{"v":355,"d":"355.00"},{"v":336,"d":"336.00"},{"v":620,"d":"620.00"},1450]
["1440dtex/2-126&nbspDSP","C240727-1607-1","TJ","一等品","2024-3053",{"v":478,"d":"478.00"},{"v":458,"d":"458.00"},{"v":770,"d":"770.00"},1460]
["1300D/2-110&nbspDSP","B220404-9114","TY","一等品","2022-2031",{"v":1364,"d":"1,364.00"},{"v":1341,"d":"1,341.00"},{"v":2568,"d":"2,568.00"},1450]
["1300D/2-110&nbspDSP","B240519-3201","TJ","一等品","2024-2053",{"v":1321,"d":"1,321.00"},{"v":1297,"d":"1,297.00"},{"v":2471,"d":"2,471.00"},1450]
["1300D/2-110&nbspDSP","B240927-1213-1","TJ","一等品","2024-2095",{"v":383,"d":"383.00"},{"v":363,"d":"363.00"},{"v":697,"d":"697.00"},1450]
["1440dtex/2-E1-DSP","C240908-1101-1","YL","一等品","2024-3068",{"v":642,"d":"642.00"},{"v":622,"d":"622.00"},{"v":1268,"d":"1,268.00"},1460]
["JBX&nbsp1440dtex/2-110","C241023-3201","TJ","一等品","2024-3078",{"v":1377,"d":"1,377.00"},{"v":1354,"d":"1,354.00"},{"v":2454,"d":"2,454.00"},1460]
["1440dtex/2-110145&nbspDSP","C241024-2301-1","TJ","一等品","241024",{"v":353,"d":"353.00"},{"v":333,"d":"333.00"},{"v":620,"d":"620.00"},1460]
["DSP&nbsp1300D/2-30EPI(H)","B241107-3201-1","SQ","一等品","2024-2106",{"v":113,"d":"113.00"},{"v":95,"d":"95.00"},{"v":177,"d":"177.00"},1400]
["1440dtex/2-115&nbspDSP","B241018-8108-1","TJ","一等品","2024-5056",{"v":334,"d":"334.00"},{"v":314,"d":"314.00"},{"v":580,"d":"580.00"},1450]
["HT-DSP&nbsp1300D/2-28EPI","B230627-8102","SL","一等品","2023-5002",{"v":464,"d":"464.00"},{"v":442,"d":"442.00"},{"v":823,"d":"823.00"},1500]
["DSP&nbsp1440dtex/2-110","B241019-8104-1","TJ","一等品","2024-5056",{"v":265,"d":"265.00"},{"v":245,"d":"245.00"},{"v":460,"d":"460.00"},1450]
["HDSP&nbsp1300D/2&nbsp30EPI","C241020-3101","TJ","一等品","2024-3077",{"v":510,"d":"510.00"},{"v":488,"d":"488.00"},{"v":887,"d":"887.00"},1410]
["HDSP&nbsp1300D/2&nbsp30EPI","C241020-3101-1","TJ","一等品","2024-3077",{"v":479,"d":"479.00"},{"v":458,"d":"458.00"},{"v":834,"d":"834.00"},1410]
["HDSP&nbsp1300D/2&nbsp30EPI","C241110-3201","TJ","一等品","2024-3079",{"v":361,"d":"361.00"},{"v":341,"d":"341.00"},{"v":621,"d":"621.00"},1410]
["HDSP&nbsp1300D/2&nbsp30EPI","C241110-3201-2","TJ","一等品","2024-3079",{"v":342,"d":"342.00"},{"v":322,"d":"322.00"},{"v":587,"d":"587.00"},1410]
["HDSP&nbsp1300D/2&nbsp30EPI","C241207-1101-1","TJ","一等品","2024-3086",{"v":488,"d":"488.00"},{"v":465,"d":"465.00"},{"v":850,"d":"850.00"},1410]
["DSP&nbsp1440dtex/2-110","B241209-8315-1","TJ","一等品","2024-5065",{"v":348,"d":"348.00"},{"v":328,"d":"328.00"},{"v":610,"d":"610.00"},1450]
["HDSP&nbsp1300D/2&nbsp30EPI","C241221-2201-1","TJ","一等品","2024-3089",{"v":387,"d":"387.00"},{"v":367,"d":"367.00"},{"v":665,"d":"665.00"},1410]
["HDSP&nbsp1300D/2&nbsp30EPI","C241221-2202-1","TJ","一等品","2024-3089",{"v":448,"d":"448.00"},{"v":428,"d":"428.00"},{"v":776,"d":"776.00"},1410]
["HDSP&nbsp1300D/2&nbsp30EPI","C241221-2202-2","TJ","一等品","2024-3089",{"v":287,"d":"287.00"},{"v":265,"d":"265.00"},{"v":481,"d":"481.00"},1410]
["DSP&nbsp1300D/2-115","B220906-2213","ZD","非标一等品","2022-2074",{"v":914,"d":"914.00"},{"v":892,"d":"892.00"},{"v":1576,"d":"1,576.00"},1460]
["1440dtex/2-126&nbspDSP","B230517-3120","WD","非标一等品","2023-2042",{"v":771,"d":"771.00"},{"v":750,"d":"750.00"},{"v":1268,"d":"1,268.00"},1460]
["1440dtex/2-126&nbspDSP","B231205-1418","WD","非标一等品","2023-2106",{"v":601,"d":"601.00"},{"v":579,"d":"579.00"},{"v":971,"d":"971.00"},1460]
["HDSP&nbsp1300D/2&nbsp30EPI","C241228-3102","HT","非标一等品","2024-3090",{"v":586,"d":"586.00"},{"v":564,"d":"564.00"},{"v":1030,"d":"1,030.00"},1410]
["HDSP&nbsp1300D/2&nbsp30EPI","C241228-3104-1","TJ","非标一等品","2024-3090",{"v":685,"d":"685.00"},{"v":662,"d":"662.00"},{"v":1210,"d":"1,210.00"},1410]
["HDSP&nbsp1300D/2&nbsp30EPI","C241228-3104","HT","非标一等品","2024-3090",{"v":643,"d":"643.00"},{"v":619,"d":"619.00"},{"v":1131,"d":"1,131.00"},1410]
["HDSP&nbsp1300D/2&nbsp30EPI","C250120-2101","TJ","非标一等品","2025-3006",{"v":972,"d":"972.00"},{"v":949,"d":"949.00"},{"v":1717,"d":"1,717.00"},1410]
["1440dtex/2-126&nbspDSP","B240816-3614","TJ","非标一等品","2024-2081",{"v":1091,"d":"1,091.00"},{"v":1069,"d":"1,069.00"},{"v":1794,"d":"1,794.00"},1460]
["1440dtex/2-126&nbspDSP","B240922-2222","WD","非标一等品","2024-2093",{"v":606,"d":"606.00"},{"v":585,"d":"585.00"},{"v":984,"d":"984.00"},1460]
["1440dtex/2-115&nbspDSP","B241122-3139","TJ","非标一等品","2024-2110",{"v":1416,"d":"1,416.00"},{"v":1393,"d":"1,393.00"},{"v":2441,"d":"2,441.00"},1450]
["1440dtex/2-115&nbspDSP","B241122-3138","TJ","非标一等品","2024-2110",{"v":1413,"d":"1,413.00"},{"v":1390,"d":"1,390.00"},{"v":2436,"d":"2,436.00"},1450]
["1440dtex/2-126&nbspDSP","B241201-1201","TJ","非标一等品","2024-2112",{"v":1056,"d":"1,056.00"},{"v":1033,"d":"1,033.00"},{"v":1729,"d":"1,729.00"},1460]
["1440dtex/2-126&nbspDSP","B241207-1317","TJ","非标一等品","2024-2114",{"v":1103,"d":"1,103.00"},{"v":1081,"d":"1,081.00"},{"v":1805,"d":"1,805.00"},1460]
["1440dtex/2-100145&nbspDSP","B241203-2215-1","TJ","非标一等品","2024-2112",{"v":1268,"d":"1,268.00"},{"v":1244,"d":"1,244.00"},{"v":2562,"d":"2,562.00"},1460]
["1300D/2-E0","B240828-7129-1","WH","非标一等品","2024-5044",{"v":345,"d":"345.00"},{"v":325,"d":"325.00"},{"v":593,"d":"593.00"},1450]
["1440dtex/2-110&nbspDSP","B240909-8101-1","TJ","非标一等品","240909",{"v":601,"d":"601.00"},{"v":579,"d":"579.00"},{"v":1070,"d":"1,070.00"},1450]
["1300D/2-E0","B241018-7101","TJ","非标一等品","2024-5056",{"v":1038,"d":"1,038.00"},{"v":1015,"d":"1,015.00"},{"v":1813,"d":"1,813.00"},1450]
["1300D/2-E0","B250110-8201","WH","非标一等品","2025-5003",{"v":715,"d":"715.00"},{"v":693,"d":"693.00"},{"v":1229,"d":"1,229.00"},1450]
["1300D/2-E0","B250110-8201-1","TJ","非标一等品","2025-5003",{"v":363,"d":"363.00"},{"v":343,"d":"343.00"},{"v":608,"d":"608.00"},1450]
["1440dtex/2-110&nbspDSP","B250112-8103-1","TJ","非标一等品","250112",{"v":379,"d":"379.00"},{"v":359,"d":"359.00"},{"v":664,"d":"664.00"},1450]
["1440dtex/2-126&nbspDSP","C240727-1607","WD","非标一等品","2024-3053",{"v":613,"d":"613.00"},{"v":592,"d":"592.00"},{"v":996,"d":"996.00"},1460]
["1440dtex/2-110145&nbspDSP","C240923-3201-1","TJ","非标一等品","240923",{"v":319,"d":"319.00"},{"v":299,"d":"299.00"},{"v":555,"d":"555.00"},1460]
["1440dtex/2-105&nbspDSP","B240615-2201","TJ","非标一等品","2024-2063",{"v":1291,"d":"1,291.00"},{"v":1268,"d":"1,268.00"},{"v":2429,"d":"2,429.00"},1450]
["1440dtex/2-105&nbspDSP","B240628-1201","TJ","非标一等品","2024-2066",{"v":1281,"d":"1,281.00"},{"v":1258,"d":"1,258.00"},{"v":2416,"d":"2,416.00"},1450]
["1440dtex/2-105&nbspDSP","B241121-3209","TJ","非标一等品","2024-2109",{"v":443,"d":"443.00"},{"v":424,"d":"424.00"},{"v":812,"d":"812.00"},1450]
["1440dtex/2-105&nbspDSP","B241204-7101","TJ","非标一等品","2024-5064",{"v":1309,"d":"1,309.00"},{"v":1286,"d":"1,286.00"},{"v":2456,"d":"2,456.00"},1450]
["1300D/2P&nbsp30&nbspDSP50","C210218-2107","TH","非标一等品","2021-3008",{"v":986,"d":"986.00"},{"v":963,"d":"963.00"},{"v":1693,"d":"1,693.00"},1440]
["HDSP&nbsp1300D/2&nbsp30EPI","C240801-2205","TJ","非标一等品","2024-3055",{"v":972,"d":"972.00"},{"v":950,"d":"950.00"},{"v":1728,"d":"1,728.00"},1410]
["DSP&nbsp1500D/2-118","C250119-3405","ZD","一等品","2025-3006",{"v":867,"d":"867.00"},{"v":844,"d":"844.00"},{"v":1342,"d":"1,342.00"},1410]
["1500D/2-25.4EPI&nbspHMLS","C210615-3104","KPK","一等品","2021-3034",{"v":934,"d":"934.00"},{"v":909,"d":"909.00"},{"v":1616,"d":"1,616.00"},1480]
["1500D/2-25.4EPI&nbspHMLS","C220614-1310","TJ","一等品","2022-3032",{"v":1403,"d":"1,403.00"},{"v":1379,"d":"1,379.00"},{"v":2432,"d":"2,432.00"},1480]
["1500D/2-25.4EPI&nbspHMLS","C220625-1612","TJ","一等品","2022-3035",{"v":1403,"d":"1,403.00"},{"v":1380,"d":"1,380.00"},{"v":2434,"d":"2,434.00"},1480]
["1500D/2-25.4EPI&nbspHMLS","C231107-3201","TJ","一等品","2023-3085",{"v":686,"d":"686.00"},{"v":666,"d":"666.00"},{"v":1181,"d":"1,181.00"},1470]
["1500D/2-25.4EPI&nbspHMLS","C231107-3202","TJ","一等品","2023-3085",{"v":693,"d":"693.00"},{"v":673,"d":"673.00"},{"v":1198,"d":"1,198.00"},1470]
["1500D/2-25.4EPI&nbspHMLS","C240327-3102","KPK","一等品","2024-3019",{"v":1090,"d":"1,090.00"},{"v":1067,"d":"1,067.00"},{"v":1900,"d":"1,900.00"},1470]
["1500D/2-25.4EPI&nbspHMLS","C240401-2105","KPK","一等品","2024-3021",{"v":1143,"d":"1,143.00"},{"v":1120,"d":"1,120.00"},{"v":1985,"d":"1,985.00"},1470]
["1500D/2-25.4EPI&nbspHMLS","C240409-1201-1","TJ","一等品","2024-3023",{"v":460,"d":"460.00"},{"v":439,"d":"439.00"},{"v":776,"d":"776.00"},1450]
["1500D/2-25.4EPI&nbspHMLS","C240409-1201-2","TJ","一等品","2024-3023",{"v":476,"d":"476.00"},{"v":455,"d":"455.00"},{"v":804,"d":"804.00"},1450]
["1500D/2-25.4EPI&nbspHMLS","C240409-1201","TJ","一等品","2024-3023",{"v":430,"d":"430.00"},{"v":408,"d":"408.00"},{"v":721,"d":"721.00"},1450]
["HDSP&nbsp1500D/2&nbsp30EPI","C241109-3102-1","TJ","一等品","2024-3079",{"v":364,"d":"364.00"},{"v":343,"d":"343.00"},{"v":544,"d":"544.00"},1410]
["1670dtex/2-90&nbspDSP","B240509-1101-1","GN","一等品","2024-2048",{"v":109,"d":"109.00"},{"v":92,"d":"92.00"},{"v":179,"d":"179.00"},1440]
["1670dtex/2-25EPI&nbspDSP","B241128-2302","DS","一等品","2024-2111",{"v":779,"d":"779.00"},{"v":757,"d":"757.00"},{"v":1377,"d":"1,377.00"},1450]
["1500D/2-100E&nbspDSP","B230809-7207","TJ","一等品","2023-5008",{"v":459,"d":"459.00"},{"v":436,"d":"436.00"},{"v":782,"d":"782.00"},1460]
["1500D/2-100E&nbspDSP","B230809-7206","TJ","一等品","2023-5008",{"v":458,"d":"458.00"},{"v":438,"d":"438.00"},{"v":790,"d":"790.00"},1460]
["1500D/2-100E&nbspDSP","B241014-8128-1","TJ","一等品","2024-5055",{"v":344,"d":"344.00"},{"v":323,"d":"323.00"},{"v":586,"d":"586.00"},1460]
["1500D/2-100EPD","B240428-2321","TJ","一等品","2024-2042",{"v":552,"d":"552.00"},{"v":530,"d":"530.00"},{"v":960,"d":"960.00"},1460]
["1500D/2-100EPD","B240428-2321-1","TJ","一等品","2024-2042",{"v":537,"d":"537.00"},{"v":516,"d":"516.00"},{"v":935,"d":"935.00"},1460]
["1670dtex/2-98&nbspDSP","C240623-3105","HB","一等品","2024-3044",{"v":1338,"d":"1,338.00"},{"v":1315,"d":"1,315.00"},{"v":2398,"d":"2,398.00"},1430]
["1670dtex/2-98&nbspDSP","C240623-3103","HB","一等品","2024-3044",{"v":1324,"d":"1,324.00"},{"v":1300,"d":"1,300.00"},{"v":2375,"d":"2,375.00"},1430]
["1670dtex/2-98&nbspDSP","C240715-3201","HB","一等品","2024-3050",{"v":1328,"d":"1,328.00"},{"v":1304,"d":"1,304.00"},{"v":2375,"d":"2,375.00"},1430]
["1670dtex/2-98&nbspDSP","C240908-2201","HB","一等品","2024-3068",{"v":1293,"d":"1,293.00"},{"v":1271,"d":"1,271.00"},{"v":2297,"d":"2,297.00"},1430]
["1670dtex/2-105&nbspDSP","B240509-1201-1","GN","一等品","2024-2048",{"v":143,"d":"143.00"},{"v":126,"d":"126.00"},{"v":214,"d":"214.00"},1440]
["DSP&nbsp1500D/2&nbsp28EPI","C241106-3207","HT","一等品","2024-3079",{"v":1058,"d":"1,058.00"},{"v":1037,"d":"1,037.00"},{"v":1734,"d":"1,734.00"},1410]
["DSP&nbsp1500D/2&nbsp28EPI","C241108-2201","HT","一等品","2024-3079",{"v":1045,"d":"1,045.00"},{"v":1023,"d":"1,023.00"},{"v":1703,"d":"1,703.00"},1410]
["DSP&nbsp1500D/2&nbsp28EPI","C241118-3219-1","TJ","一等品","2024-3082",{"v":433,"d":"433.00"},{"v":413,"d":"413.00"},{"v":692,"d":"692.00"},1410]
["JBX&nbsp1670dtex/2-106","C241208-3222-1","TJ","一等品","2024-3086",{"v":311,"d":"311.00"},{"v":290,"d":"290.00"},{"v":495,"d":"495.00"},1460]
["JBX&nbsp1670dtex/2-106","C241221-3101","TJ","一等品","2024-3089",{"v":1451,"d":"1,451.00"},{"v":1427,"d":"1,427.00"},{"v":2442,"d":"2,442.00"},1450]
["JBX&nbsp1670dtex/2-106","C250116-1301","TJ","一等品","2025-3006",{"v":527,"d":"527.00"},{"v":506,"d":"506.00"},{"v":862,"d":"862.00"},1450]
["1500D/2&nbsp58E&nbspDSP","B231205-5102","JH","一等品","2023-2106",{"v":160,"d":"160.00"},{"v":140,"d":"140.00"},{"v":210,"d":"210.00"},1450]
["HDSP&nbsp1500D/2&nbsp30EPI","C240928-3412-1","TJ","非标一等品","2024-3073",{"v":337,"d":"337.00"},{"v":318,"d":"318.00"},{"v":499,"d":"499.00"},1410]
["HDSP&nbsp1500D/2&nbsp30EPI","C241227-2301","TJ","非标一等品","2024-3090",{"v":1147,"d":"1,147.00"},{"v":1125,"d":"1,125.00"},{"v":1787,"d":"1,787.00"},1410]
["HDSP&nbsp1500D/2&nbsp30EPI","C250109-2203","TJ","非标一等品","2025-3004",{"v":1122,"d":"1,122.00"},{"v":1099,"d":"1,099.00"},{"v":1744,"d":"1,744.00"},1410]
["HDSP&nbsp1500D/2&nbsp30EPI","C250109-2202","TJ","非标一等品","2025-3004",{"v":1014,"d":"1,014.00"},{"v":990,"d":"990.00"},{"v":1570,"d":"1,570.00"},1410]
["HDSP&nbsp1500D/2&nbsp30EPI","C250110-1301","TJ","非标一等品","2025-3005",{"v":1138,"d":"1,138.00"},{"v":1116,"d":"1,116.00"},{"v":1778,"d":"1,778.00"},1410]
["HDSP&nbsp1500D/2&nbsp30EPI","C250110-1304","TJ","非标一等品","2025-3005",{"v":1102,"d":"1,102.00"},{"v":1078,"d":"1,078.00"},{"v":1718,"d":"1,718.00"},1410]
["HDSP&nbsp1500D/2&nbsp30EPI","C250111-1302","TJ","非标一等品","2025-3005",{"v":1114,"d":"1,114.00"},{"v":1091,"d":"1,091.00"},{"v":1735,"d":"1,735.00"},1410]
["HDSP&nbsp1500D/2&nbsp30EPI","C250119-3501","TJ","非标一等品","2025-3006",{"v":627,"d":"627.00"},{"v":604,"d":"604.00"},{"v":960,"d":"960.00"},1410]
["1670dtex/2-98&nbspDSP","C220609-3101","HB","非标一等品","2022-3031",{"v":1055,"d":"1,055.00"},{"v":1035,"d":"1,035.00"},{"v":2350,"d":"2,350.00"},1150]
["1670dtex/2-98&nbspDSP","C220611-3101","HB","非标一等品","2022-3032",{"v":1021,"d":"1,021.00"},{"v":1001,"d":"1,001.00"},{"v":2280,"d":"2,280.00"},1150]
["DSP&nbsp1500D/2-110","B250108-3106-1","TJ","非标一等品","2025-2004",{"v":578,"d":"578.00"},{"v":556,"d":"556.00"},{"v":904,"d":"904.00"},1450]
["DSP&nbsp1500D/2&nbsp28EPI","C240806-3136-1","TJ","非标一等品","2024-3058",{"v":409,"d":"409.00"},{"v":388,"d":"388.00"},{"v":650,"d":"650.00"},1410]
["JBX&nbsp1670dtex/2-106","C241221-3104-1","TJ","非标一等品","2024-3089",{"v":376,"d":"376.00"},{"v":354,"d":"354.00"},{"v":604,"d":"604.00"},1460]
["JBX&nbsp1670dtex/2-106","C250109-2101-1","TJ","非标一等品","2025-3004",{"v":637,"d":"637.00"},{"v":615,"d":"615.00"},{"v":1045,"d":"1,045.00"},1450]
["HDSP&nbsp1500D/2&nbsp30EPI","C250109-2501","TJ","合格品","2025-3004",{"v":522,"d":"522.00"},{"v":501,"d":"501.00"},{"v":798,"d":"798.00"},1410]
["2000D/2-94&nbspDSP","B240807-1320","FY","一等品","2024-2079",{"v":984,"d":"984.00"},{"v":962,"d":"962.00"},{"v":1361,"d":"1,361.00"},1460]
["2000D/2-47E&nbspHMLS","B240630-3104","JT","一等品","2024-2067",{"v":577,"d":"577.00"},{"v":557,"d":"557.00"},{"v":762,"d":"762.00"},1500]
["DSP&nbsp2000D/2-94","B240404-1202","ZD","一等品","2024-2031",{"v":1537,"d":"1,537.00"},{"v":1513,"d":"1,513.00"},{"v":2151,"d":"2,151.00"},1450]
["2200dtex/2-102145&nbspDSP","B241228-3101","TJ","一等品","2024-2119",{"v":912,"d":"912.00"},{"v":891,"d":"891.00"},{"v":1166,"d":"1,166.00"},1450]
["2000D/2-25.4EPI&nbspHMLS","B221101-3201","KPK","一等品","2022-2094",{"v":392,"d":"392.00"},{"v":371,"d":"371.00"},{"v":501,"d":"501.00"},1473]
["2200dtex/2-90145&nbspHDSP","B250120-2115","TJ","非标一等品","250120",{"v":1217,"d":"1,217.00"},{"v":1196,"d":"1,196.00"},{"v":1770,"d":"1,770.00"},1460]
["2200dtex/2-102145&nbspDSP","B250207-2201","TJ","非标一等品","2025-2010",{"v":969,"d":"969.00"},{"v":947,"d":"947.00"},{"v":1240,"d":"1,240.00"},1450]
["3000D/2-19EPI&nbspDSP","C240806-2401","TJ","非标一等品","2024-3058",{"v":962,"d":"962.00"},{"v":941,"d":"941.00"},{"v":1138,"d":"1,138.00"},1450]
["合计",{"$nulls":5},{"$f":"SUM(G3:G199)","v":138280}]